## TurboSync_Master
Column1 | Column2 | Column3 | Column4 | Column5 | Column6 | Column7 | Average Hall Flow | Column8 | Corresponding Excel | Column9
Vendor | Material | Size | LOT | HF Trial 1 | HF Trial 2 | HF Trial 3 | Average_HF | Mass (Grams) | Sample Name | Note
Praxair | TruForm 174-2 | 0-37um | 9 | 22.36 | 22.55 | 22.56 | 22.49 | 50 | S1VRC0706-1_Excel | None
Praxair | FE-206-2-VW | Not Specified | 120811M002 | 30.16 | 30.25 | 30.05 | 30.15333333 | 50 | S1VRC0706-2_Excel | None
AcuPowder | Copper 500A/EM00248-012 | Not Specified | 3452542 | 19.96 | 20.15 | 19.93 | 20.01333333 | 50 | S1VRC0706-3_Excel | Strike Required
H.C.Starck | AMPERIT 38 | 15-45um | P140305C | No Flow | No Flow | No Flow | No Flow | 50.1 | S1VRC0706-4_Excel | No Flow
Raymor | CPTi | 0-45um | 12-022/0-45 | No Flow | No Flow | No Flow | No Flow | 50.2 | S1VRC0706-5_Excel | No Flow
AP&C | Spherical APA Ti-6Al-4V Powder | 0-25um | 17-G226/0-25 | No Flow | No Flow | No Flow | No Flow | 50 | S1VRC0706-6_Excel | No Flow
Molyworks | FeMnAl | 0-45um | 210118-L1 | 54.84 | 55.88 | 56.1 | 55.60666667 | 50 | MW_FeMnAl-C_0-45 | None
Molyworks | I718 | 0-10um | 190315-L2 | No Flow | No Flow | No Flow | No Flow | 50 | MW_I_718_0-10 | No Flow
Solvus | Al-Cr 6061 | Not Specified | Not Specified | 61.68 | 65.99 | 65.24 | 64.30333 | 50.2 | Al-Cr_75-Percent_6061_1.1 | Required Bakeout
Solvus | WIP-BC1 | Not Specified | Not Specified | 19.41 | 19.44 | 19.44 | 19.43 | 50 | WIP-BC1 | None
Solvus | WIP-W2 | Not Specified | Not Specified | 34.99 | 33.38 | 34.56 | 34.31 | 50 | WIP-W2 | None
Solvus | WIP-W1 | Not Specified | Not Specified | 25.86 | 25.78 | 25.72 | 25.78667 | 50 | WIP-W1 | None
Solvus | WIP-C1 | Not Specified | Not Specified | 21.79 | 21.86 | 21.71 | 21.78667 | 50.1 | WIP-C1 | None
Solvus | AEE WP-301/Alfa Aesar | 1-5um/3-7um | Not Specified | No Flow | No Flow | No Flow | No Flow | 50 | AEE_WP-301_1-5_AA_3-7 | Don't use data above 10um (Agglomerates)
Lincoln | SHS_7574 | Not Specified | Not Specified | 16.26 | 16.29 | 16.23 | 16.26 | 50 | Lincoln_SHS_7574HV | None
Lincoln | SHS_8000 | Not Specified | Not Specified | 16.86 | 16.88 | 16.86 | 16.86667 | 50.07 | Lincoln_SHS_8000HV | None
Lincoln | SHS_9172HV | Not Specified | Not Specified | 15.46 | 15.21 | 15.31 | 15.32667 | 50.03 | Lincoln_SHS_9172HV | Strike Required
Valimet | Al6061 | AM -325 |  | No Flow | No Flow | No Flow | No Flow | 50.1 | Valimet_6061_SPE | No Flow
MolyWorks | Ti-Nb-Zr (0-63) | 0-63um |  |  | Externally Measured |  | 33.97 |  | MW_Ti-Nb-Zr_0-63 | External HF obtained from MolyWorks
MolyWorks | Ti-Nb-Zr (64-150) | 64-150um |  |  | Externally Measured |  | 26.1 |  | MW_Ti-Nb-Zr_64-150 | External HF obtained from MolyWorks
MolyWorks | Ti-Nb (0-63) | 0-63um |  |  | Externally Measured |  | 2.55 |  | MW_Ti-Nb_0-63 | External HF obtained from MolyWorks
MolyWorks | Ti-Nb (64-150) | 64-150um |  |  | Externally Measured |  | 2.38 |  | MW_Ti-Nb_64-150 | External HF obtained from MolyWorks
MolyWorks | SS-17-4 (10-45) | 10-45um |  |  | Externally Measured |  | 14.43 |  | MW_SS-17-4_10-45 | External HF obtained from MolyWorks
MolyWorks | SS-17-4 (63-150) | 63-45um |  |  | Externally Measured |  | 16.03 |  | MW_SS-17-4_64-150 | External HF obtained from MolyWorks
Valimet | Al F357.2 | Not Specified |  |  | Externally Measured |  | 60.1 |  | V_AAF357.2 | External HF obtained from MolyWorks
Valimet | AA 2024 | Not Specified |  |  | Externally Measured |  | 54.2 |  | V_AA-2024 | External HF obtained from MolyWorks
Valimet | AA 4047 | Not Specified |  |  | Externally Measured |  | 52.6 |  | V_AA-4047 | External HF obtained from MolyWorks
Valimet | Al P1015 (99.8% Al) | Not Specified |  |  | Externally Measured |  | 46 |  | V_Al-P1015_99.8%-Al | External HF obtained from MolyWorks
Valimet | Al P1015 (99.8% Al) | Not Specified |  |  | Externally Measured |  | 53.3 |  | V5_Al-P1015_99.8%-Al | External HF obtained from MolyWorks
Valimet | Al P1015 (99.8% Al) | Not Specified |  |  | Externally Measured |  | 45.7 |  | V6_Al-P1015_99.8%-Al | External HF obtained from MolyWorks
HC Starck | TaH -170+230 | Not Specified |  |  | Externally Measured |  | 4.1666 |  | In Progress | External HF obtained from MolyWorks
HC Starck | TaH -230+PAN | Not Specified |  |  | Externally Measured |  | 4.5455 |  | HCS_TaH_-230+PAN | External HF obtained from MolyWorks
HC Starck | C103N 1st +10/-45um | 10-45um |  |  | Externally Measured |  | No Flow |  | HCS_C103N1_+10,-45 | External HF obtained from MolyWorks
HC Starck | C103N 2nd +10/-45um | 10-45um |  |  | Externally Measured |  | No Flow |  | HCS_C103N2_+10,-45 | External HF obtained from MolyWorks
HC Starck | C103H +10/-45um | 10-45um |  |  | Externally Measured |  | No Flow |  | HCS_C103H_+10,-45 | External HF obtained from MolyWorks